## otchet_sha2
Таблица пересчета пластин
№ | Вес, гр. | Ширина, мм | Длинна, мм | Толщина, мм | Расчетная плотность гр/мм^3 | Расчетная плотность кг/м^3
1. | 44.3157 | 34.0313 | 60.03 | 7.4768 | 0.002901316 | 2901.316
2 | 44.7525 | 34.0247 | 60.0314 | 7.462 | 0.002936225 | 2936.225
3 | 44.6626 | 34.0304 | 60.0362 | 7.4946 | 0.002916858 | 2916.858
4 | 43.8436 | 34.0216 | 60.0392 | 7.4424 | 0.002884055 | 2884.055
5 | 44.2049 | 34.0345 | 60.0251 | 7.4676 | 0.002897591 | 2897.591
6 | 43.3974 | 34.0281 | 60.0385 | 7.4546 | 0.002849521 | 2849.521
7 | 43.9623 | 34.0322 | 60.0301 | 7.44 | 0.002892334 | 2892.334
8 | 43.7332 | 34.0221 | 60.0313 | 7.4546 | 0.002872421 | 2872.421
9 | 43.5464 | 34.0362 | 60.0361 | 7.4668 | 0.002854067 | 2854.067
10 | 44.4857 | 34.0231 | 60.0391 | 7.4646 | 0.002917466 | 2917.466
11 | 43.7935 | 34.0387 | 60.0259 | 7.4518 | 0.002876317 | 2876.317
12 | 44.6989 | 34.0243 | 60.0384 | 7.4704 | 0.002929103 | 2929.103
13 | 43.8102 | 34.0309 | 60.0302 | 7.459 | 0.00287509 | 2875.09
14 | 44.2938 | 34.0233 | 60.0313 | 7.4564 | 0.002908436 | 2908.436
15 | 44.0668 | 34.0303 | 60.0369 | 7.4758 | 0.002885159 | 2885.159
16 | 43.5135 | 34.0215 | 60.0399 | 7.4574 | 0.002856559 | 2856.559
17 | 43.3916 | 34.0345 | 60.0258 | 7.4572 | 0.002848214 | 2848.214
18 | 43.6799 | 34.0256 | 60.0383 | 7.4544 | 0.002868367 | 2868.367
19 | 44.8478 | 34.0318 | 60.0303 | 7.4912 | 0.00293045 | 2930.45
20 | 44.2093 | 34.0244 | 60.0311 | 7.4706 | 0.002897286 | 2897.286
21 | 44.2193 | 34.0302 | 60.0368 | 7.4716 | 0.002896785 | 2896.785
22 | 44.0032 | 34.0218 | 60.0398 | 7.4514 | 0.002891012 | 2891.012
23 | 43.1102 | 34.0345 | 60.0257 | 7.4538 | 0.002831038 | 2831.038
24 | 43.9608 | 34.0282 | 60.0382 | 7.4588 | 0.002884895 | 2884.895
25 | 44.2905 | 34.0312 | 60.0304 | 7.4682 | 0.002902994 | 2902.994
26 | 43.8585 | 34.0242 | 60.0319 | 7.4708 | 0.002874198 | 2874.198
27 | 43.6128 | 34.0322 | 60.0305 | 7.4664 | 0.002859175 | 2859.175
28 | 44.7821 | 34.0243 | 60.0318 | 7.4668 | 0.002936293 | 2936.293
29 | 44.3083 | 34.0366 | 60.0367 | 7.4718 | 0.002901996 | 2901.996
30 | 44.7802 | 34.0298 | 60.0397 | 7.4566 | 0.002939323 | 2939.323
31 | 43.6178 | 34.0309 | 60.0256 | 7.4622 | 0.002861455 | 2861.455
32 | 44.7622 | 34.0281 | 60.0381 | 7.5022 | 0.002920506 | 2920.506